## Calculator
Bolt tightening torque calculator (VDI 2230, ISO 898-1)
Pick the bolt, the property class and the friction in the yellow cells.
Bolt (ISO metric coarse thread) | M10
Property class | 8.8
Friction coefficient µ (head and thread) | 0.12
Results
Tightening torque |  | N·m
Assembly preload |  | kN
Intermediate values
d (mm)
Pitch P (mm)
Head bearing diameter dw (mm)
Clearance hole dh (mm)
Minimum yield strength Rp0.2 (MPa)
Pitch diameter d2 (mm)
Minor diameter d3 (mm)
Stress area As (mm²)
Assumptions: simplified VDI 2230 method, 90% utilisation of the yield strength (ν = 0.9), same friction under the head and in the thread, minimum yield strengths from ISO 898-1 (640 MPa for 8.8 up to M16, 660 MPa above; 940 MPa for 10.9; 1,100 MPa for 12.9). µ = 0.12 corresponds to oiled steel fasteners. For a critical joint, use the measured coefficient or the manufacturer's value.
Source and explanations: https://www.baouch.fr/en/blog/couple-serrage-vis-tableau/

## Data
M | d (mm) | Pitch P (mm) | Head bearing diameter dw (mm) | Clearance hole dh (mm)
M3 | 3 | 0.5 | 4.6 | 3.4
M4 | 4 | 0.7 | 5.9 | 4.5
M5 | 5 | 0.8 | 6.9 | 5.5
M6 | 6 | 1 | 8.9 | 6.6
M8 | 8 | 1.25 | 11.6 | 9
M10 | 10 | 1.5 | 14.6 | 11
M12 | 12 | 1.75 | 16.6 | 13.5
M14 | 14 | 2 | 19.6 | 15.5
M16 | 16 | 2 | 22.5 | 17.5
M20 | 20 | 2.5 | 28.2 | 22
M24 | 24 | 3 | 33.6 | 26
M27 | 27 | 3 | 38 | 30
M30 | 30 | 3.5 | 42.8 | 33
M36 | 36 | 4 | 51.1 | 39
µ | 0.08 | 0.1 | 0.12 | 0.14 | 0.16 | 0.2
Property class | 8.8 | 10.9 | 12.9

## Chart µ 0.12
Tightening torques (N·m) and preloads (kN), µ = 0.12
Bolt | Pitch | 8.8 N·m | 10.9 N·m | 12.9 N·m | 8.8 kN | 10.9 kN | 12.9 kN